## Sheet1
This Data set includes the measured optical output of different microLEDs through integrated sphere powered by a semiconductor analyzer
LED includes CREE TR 2227 serious for blue (470 nm) and green (535 nm); as well as TCE12 serious from III-V Compounds for orange (590 nm) and red (630 nm).
Integrated spheres and relevant accessories is from OceanOptics. Semiconductor analyzer model: Keysight S1500A
LED efficiency can be further generated combined with their IV characteristics
This Data set is provided by Yiyuan Yang on March 28th 2019
blue(uA) | intensity(uW) |  |  |  |  | green(uA) | intensity(uW) | [6 empty] | orange(uA) | intensity(uW) | [7 empty] | red(uW) | intensity(uW)
| Set 1 | Set 2 | Set 3 | Avg | std |  | Set 1 | Set 2 | Set 3 | Set 4 | Set 5 | Avg | Std |  | Set 1 | Set 2 | Set 3 | Set 4 | Set 5 | Set 6 | Avg | Std |  | Set 1 | Set 2 | Set 3 | Avg | Std
100 | 74.88 | 86.87 | 78.62 | 80.12333 | 5.008994 | 100 | 16.27 | 12.4127 | 9.349206 | 11.76984 | 18.63 | 13.68635 | 3.323279 | 100 | 6.002 | 2.904762 | 9.230159 | 2.769841 | 6.730159 | 5.019 | 5.442653 | 2.239049 | 100 | 26.65 | 25.49 | 18.46 | 23.53333 | 3.618511
200 | 166.2 | 185.37 | 176.19 | 175.92 | 7.828448 | 200 | 31.8 | 26.06349 | 36.68254 | 29.86508 | 37.58 | 32.39822 | 4.292078 | 200 | 15.27 | 11.53968 | 17.12698 | 12.18254 | 20.70635 | 13.16 | 14.99759 | 3.174293 | 200 | 63.45 | 63.04 | 48.16 | 58.21667 | 7.113107
300 | 259.6 | 287.51 | 278.73 | 275.28 | 11.65244 | 300 | 58.2 | 40.16667 | 43.92857 | 43.77778 | 53.95 | 48.0046 | 6.858676 | 300 | 34.16 | 29.93651 | 25.93651 | 19.96825 | 26.28571 | 20.62 | 26.15116 | 4.955748 | 300 | 95.61 | 106.97 | 84.83 | 95.80333 | 9.039651
400 | 362.7 | 391.27 | 377.96 | 377.31 | 11.67271 | 400 | 66.98 | 64.57143 | 68.96032 | 62.59524 | 72.5 | 67.1214 | 3.4444 | 400 | 47.3 | 34.06349 | 37.85714 | 37.84127 | 38.36508 | 34.73 | 38.3595 | 4.322084 | 400 | 142.72 | 144.46 | 129.67 | 138.95 | 6.600288
500 | 461 | 500.3 | 475.5 | 478.9333 | 16.2268 | 500 | 93.44 | 80.70635 | 82.4127 | 80.46825 | 92.97 | 85.99946 | 5.923279 | 500 | 50.7 | 42.95238 | 46.26984 | 45.35714 | 48.49206 | 38.17 | 45.32357 | 4.01327 | 500 | 191.3 | 186.49 | 164.71 | 180.8333 | 11.56879
600 | 559.9 | 608.98 | 577.27 | 582.05 | 20.31991 | 600 | 111.9 | 95.46032 | 98.73016 | 113.7302 | 113.2 | 106.6041 | 7.855139 | 600 | 57.24 | 55.04762 | 50.9127 | 55.10317 | 61.14286 | 57.25 | 56.11606 | 3.083835 | 600 | 238.54 | 233.3 | 211.77 | 227.87 | 11.58366
700 | 656.3 | 708.96 | 673.94 | 679.7333 | 21.88517 | 700 | 124.8 | 116.1984 | 119.6032 | 132.6429 | 129.77 | 124.6029 | 6.115739 | 700 | 74.74 | 69.51587 | 68.70635 | 60.38889 | 70.10476 | 68.65 | 68.68431 | 4.246493 | 700 | 283.27 | 294.5 | 255.18 | 277.65 | 16.53691
800 | 759.4 | 810.99 | 789.97 | 786.7867 | 21.18147 | 800 | 142.4 | 139.4683 | 145.254 | 142.6587 | 154.38 | 144.8322 | 5.113704 | 800 | 78.14 | 88.03175 | 74.94444 | 77.3254 | 78.45238 | 86.23 | 80.52066 | 4.83498 | 800 | 338.63 | 327.9 | 299.74 | 322.09 | 16.3997
900 | 855.6 | 923.64 | 890.86 | 890.0333 | 27.78336 | 900 | 166.3 | 152.6905 | 156.8254 | 155.873 | 183.36 | 163.0098 | 11.14114 | 900 | 93.02 | 98.89683 | 90.01587 | 88.84921 | 100 | 99.68 | 95.07698 | 4.630448 | 900 | 375.5 | 387.96 | 350.84 | 371.4333 | 15.42459
1000 | 953.5 | 1034.28 | 985.32 | 991.0333 | 33.22483 | 1000 | 183.1 | 172.3016 | 179.5159 | 184.7143 | 198.94 | 183.7143 | 8.730133 | 1000 | 117.1 | 113.8016 | 107.3413 | 101.9524 | 107.5714 | 109.98 | 109.6244 | 4.860507 | 1000 | 426.17 | 436.5 | 390.25 | 417.64 | 19.82147
1100 | 1054.6 | 1137.05 | 1090.94 | 1094.197 | 33.73875 | 1100 | 194.7 | 188.3333 | 198.6587 | 195.4444 | 213.38 | 198.1033 | 8.340147 | 1100 | 127.7 | 126.2698 | 121.4444 | 111.1032 | 120.0317 | 120.19 | 121.1232 | 5.358925 | 1100 | 482.34 | 484.06 | 437.15 | 467.85 | 21.71953
1200 | 1150.6 | 1249.42 | 1193.23 | 1197.75 | 40.4695 | 1200 | 209.9 | 209.5238 | 223.2381 | 224.8968 | 239.76 | 221.4637 | 11.18901 | 1200 | 140.3 | 134.8254 | 134.7857 | 127.373 | 126.0635 | 129.79 | 132.1896 | 4.932082 | 1200 | 536.88 | 537.32 | 485.35 | 519.85 | 24.39585
1300 | 1248.8 | 1347.6 | 1296.27 | 1297.557 | 40.34519 | 1300 | 244 | 224.5714 | 234.9683 | 243.2302 | 258.03 | 240.96 | 11.04777 | 1300 | 154.7 | 149.3492 | 143.8651 | 136.619 | 148.5238 | 144.89 | 146.3245 | 5.574304 | 1300 | 581.94 | 588.71 | 535.95 | 568.8667 | 23.43912
1400 | 1346.8 | 1455.08 | 1398.16 | 1400.013 | 44.22455 | 1400 | 258.5 | 237.8651 | 254.5635 | 257.381 | 282.8 | 258.2219 | 14.37116 | 1400 | 172.1 | 164.9524 | 160.5873 | 147.4603 | 166.1825 | 164.71 | 162.6654 | 7.597211 | 1400 | 634.07 | 646.42 | 584.82 | 621.77 | 26.60962
1500 | 1445.4 | 1562.9 | 1494.36 | 1500.887 | 48.19067 | 1500 | 269.2 | 262.0317 | 269.8651 | 278.1905 | 294.87 | 274.8315 | 11.252 | 1500 | 181 | 170.6667 | 167.1905 | 164.1667 | 171.3968 | 175.53 | 171.6584 | 5.468015 | 1500 | 682.1 | 700.01 | 631.62 | 671.2433 | 28.95627
1600 | 1533.6 | 1665.83 | 1608.9 | 1602.777 | 54.15604 | 1600 | 291.4 | 284.5873 | 293.0397 | 297.5794 | 311.25 | 295.5713 | 8.880439 | 1600 | 205.2 | 189.5714 | 176.5635 | 178.5159 | 182.0794 | 195.44 | 187.895 | 10.07797 | 1600 | 742.24 | 744.69 | 682.78 | 723.2367 | 28.62466
1700 | 1634.4 | 1762.75 | 1699.08 | 1698.743 | 52.39921 | 1700 | 300.6 | 300.0635 | 313.1825 | 313.1984 | 334.76 | 312.3609 | 12.5908 | 1700 | 217.2 | 200.6905 | 194.9444 | 191.9444 | 199.5397 | 206.95 | 201.8782 | 8.307793 | 1700 | 796.62 | 799.82 | 738.62 | 778.3533 | 28.12607
1800 | 1720.5 | 1882.67 | 1800 | 1801.057 | 66.20984 | 1800 | 312.8 | 318.3413 | 335.2222 | 325.7063 | 349.63 | 328.34 | 13.03097 | 1800 | 231.4 | 209.381 | 211.5 | 203.8095 | 217.5873 | 219.11 | 215.4646 | 8.758818 | 1800 | 848.16 | 858.17 | 783.92 | 830.0833 | 32.89721
1900 | 1803.6 | 1978.65 | 1905.62 | 1895.957 | 71.78979 | 1900 | 327.9 | 338.4048 | 350.9444 | 337 | 367.29 | 344.3078 | 13.63593 | 1900 | 235 | 228.9762 | 214.0556 | 220.7778 | 229.4048 | 236.12 | 227.389 | 7.769912 | 1900 | 892.22 | 911.7 | 833.56 | 879.16 | 33.21032
2000 | 1894.3 | 2076.55 | 2004.8 | 1991.883 | 74.96175 | 2000 | 348.3 | 347.5159 | 366.3968 | 363.619 | 394.23 | 364.0123 | 16.95853 | 2000 | 252.8 | 244.5238 | 232.8016 | 243 | 244.119 | 248.27 | 244.2524 | 6.082538 | 2000 | 946.85 | 959.8 | 883.85 | 930.1667 | 33.1748
current (uA) | electric power ( mW) |  |  |  |  | current (uA) | electric power ( mW) | [6 empty] | current (uA) | electric power ( mW) | [7 empty] | current (uA) | electric power ( mW)
100 | 0.25035 |  |  |  |  | 100 | 0.254595 | [6 empty] | 100 | 0.1784 | [7 empty] | 100 | 0.1468
200 | 0.5133 |  |  |  |  | 200 | 0.5035 | [6 empty] | 200 | 0.3626 | [7 empty] | 200 | 0.332
300 | 0.7803 |  |  |  |  | 300 | 0.7647 | [6 empty] | 300 | 0.5496 | [7 empty] | 300 | 0.5086
400 | 1.0504 |  |  |  |  | 400 | 1.03 | [6 empty] | 400 | 0.7386 | [7 empty] | 400 | 0.6864
500 | 1.32275 |  |  |  |  | 500 | 1.298 | [6 empty] | 500 | 0.92925 | [7 empty] | 500 | 0.8645
600 | 1.5972 |  |  |  |  | 600 | 1.5693 | [6 empty] | 600 | 1.1217 | [7 empty] | 600 | 1.0431
700 | 1.8732 |  |  |  |  | 700 | 1.84275 | [6 empty] | 700 | 1.3153 | [7 empty] | 700 | 1.222
800 | 2.1512 |  |  |  |  | 800 | 2.1192 | [6 empty] | 800 | 1.5104 | [7 empty] | 800 | 1.402
900 | 2.43045 |  |  |  |  | 900 | 2.39805 | [6 empty] | 900 | 1.70685 | [7 empty] | 900 | 1.58265
1000 | 2.7115 |  |  |  |  | 1000 | 2.679 | [6 empty] | 1000 | 1.9045 | [7 empty] | 1000 | 1.7635
1100 | 2.9931 |  |  |  |  | 1100 | 2.9612 | [6 empty] | 1100 | 2.1032 | [7 empty] | 1100 | 1.94535
1200 | 3.2766 |  |  |  |  | 1200 | 3.247 | [6 empty] | 1200 | 2.3028 | [7 empty] | 1200 | 2.127
1300 | 3.5607 |  |  |  |  | 1300 | 3.534 | [6 empty] | 1300 | 2.5038 | [7 empty] | 1300 | 2.3101
1400 | 3.8465 |  |  |  |  | 1400 | 3.8234 | [6 empty] | 1400 | 2.7034 | [7 empty] | 1400 | 2.4934
1500 | 4.13325 |  |  |  |  | 1500 | 4.11525 | [6 empty] | 1500 | 2.90175 | [7 empty] | 1500 | 2.6775
1600 | 4.4208 |  |  |  |  | 1600 | 4.4088 | [6 empty] | 1600 | 3.1048 | [7 empty] | 1600 | 2.8624
1700 | 4.709 |  |  |  |  | 1700 | 4.70135 | [6 empty] | 1700 | 3.30905 | [7 empty] | 1700 | 2.9954
1800 | 4.9986 |  |  |  |  | 1800 | 4.9995 | [6 empty] | 1800 | 3.5136 | [7 empty] | 1800 | 3.2319
1900 | 5.2896 |  |  |  |  | 1900 | 5.2972 | [6 empty] | 1900 | 3.7202 | [7 empty] | 1900 | 3.4181
2000 | 5.582 |  |  |  |  | 2000 | 5.598 | [6 empty] | 2000 | 3.927 | [7 empty] | 2000 | 3.604